## Sheet1
Sample No | Print Speed(mm/s) | Layer height(mm) | Nozzle Temperature(°C) | Vibration Frequency(Hz) | Surface Roughness Value Ra(µm)
1 | 50 | 0.1 | 225 | 100 | 2.3
2 | 52 | 0.15 | 232 | 95 | 3.4
3 | 55 | 0.2 | 240 | 90 | 4.1
4 | 58 | 0.25 | 225 | 85 | 5.3
5 | 60 | 0.3 | 232 | 80 | 6
6 | 62 | 0.12 | 240 | 88 | 3.6
7 | 65 | 0.18 | 225 | 82 | 4.4
8 | 68 | 0.22 | 232 | 78 | 5.5
9 | 70 | 0.28 | 240 | 75 | 6.4
10 | 72 | 0.14 | 225 | 80 | 3.9
11 | 75 | 0.2 | 232 | 72 | 5.1
12 | 78 | 0.26 | 240 | 68 | 6.7
13 | 80 | 0.1 | 225 | 65 | 3.6
14 | 50 | 0.16 | 232 | 92 | 3.7
15 | 55 | 0.24 | 240 | 88 | 5.3
16 | 60 | 0.3 | 225 | 82 | 6.1
17 | 65 | 0.2 | 232 | 85 | 5
18 | 70 | 0.18 | 240 | 80 | 4.7
19 | 75 | 0.22 | 225 | 78 | 5.6
20 | 80 | 0.28 | 232 | 70 | 6.8
21 | 52 | 0.1 | 240 | 97 | 2.9
22 | 58 | 0.2 | 225 | 85 | 4.5
23 | 62 | 0.3 | 232 | 78 | 6.2
24 | 68 | 0.14 | 240 | 82 | 3.8
25 | 72 | 0.22 | 225 | 80 | 5.3
26 | 77 | 0.26 | 232 | 72 | 6.6
27 | 53 | 0.18 | 240 | 90 | 4.3
28 | 66 | 0.24 | 225 | 83 | 5.7
29 | 74 | 0.12 | 232 | 78 | 3.7
30 | 79 | 0.3 | 240 | 70 | 6.9