## Full Dataset (1000 samples)
Sample No | Print Speed(mm/s) | Layer height(mm) | Nozzle Temperature(°C) | Vibration Frequency(Hz) | Surface Roughness Value Ra(µm)
1 | 50 | 0.1 | 225 | 100 | 2.3
2 | 52 | 0.15 | 232 | 95 | 3.4
3 | 55 | 0.2 | 240 | 90 | 4.1
4 | 58 | 0.25 | 225 | 85 | 5.3
5 | 60 | 0.3 | 232 | 80 | 6
6 | 62 | 0.12 | 240 | 88 | 3.6
7 | 65 | 0.18 | 225 | 82 | 4.4
8 | 68 | 0.22 | 232 | 78 | 5.5
9 | 70 | 0.28 | 240 | 75 | 6.4
10 | 72 | 0.14 | 225 | 80 | 3.9
11 | 75 | 0.2 | 232 | 72 | 5.1
12 | 78 | 0.26 | 240 | 68 | 6.7
13 | 80 | 0.1 | 225 | 65 | 3.6
14 | 50 | 0.16 | 232 | 92 | 3.7
15 | 55 | 0.24 | 240 | 88 | 5.3
16 | 60 | 0.3 | 225 | 82 | 6.1
17 | 65 | 0.2 | 232 | 85 | 5
18 | 70 | 0.18 | 240 | 80 | 4.7
19 | 75 | 0.22 | 225 | 78 | 5.6
20 | 80 | 0.28 | 232 | 70 | 6.8
21 | 52 | 0.1 | 240 | 97 | 2.9
22 | 58 | 0.2 | 225 | 85 | 4.5
23 | 62 | 0.3 | 232 | 78 | 6.2
24 | 68 | 0.14 | 240 | 82 | 3.8
25 | 72 | 0.22 | 225 | 80 | 5.3
26 | 77 | 0.26 | 232 | 72 | 6.6
27 | 53 | 0.18 | 240 | 90 | 4.3
28 | 66 | 0.24 | 225 | 83 | 5.7
29 | 74 | 0.12 | 232 | 78 | 3.7
30 | 79 | 0.3 | 240 | 70 | 6.9
31 | 56 | 0.13 | 232 | 90 | 3.5
32 | 69 | 0.28 | 240 | 69 | 6.5
33 | 78 | 0.26 | 232 | 99 | 4.9
34 | 64 | 0.29 | 232 | 92 | 6.3
35 | 60 | 0.25 | 232 | 93 | 5.4
36 | 57 | 0.22 | 225 | 73 | 4.2
37 | 78 | 0.18 | 225 | 70 | 4.9
38 | 70 | 0.29 | 240 | 83 | 6.1
39 | 56 | 0.27 | 240 | 75 | 5.7
40 | 75 | 0.11 | 225 | 66 | 3.7
41 | 68 | 0.11 | 240 | 73 | 4.6
42 | 72 | 0.18 | 225 | 85 | 4.5
43 | 60 | 0.26 | 232 | 88 | 5.6
44 | 60 | 0.3 | 232 | 98 | 6.1
45 | 73 | 0.13 | 240 | 86 | 2.9
46 | 70 | 0.22 | 225 | 67 | 5.3
47 | 53 | 0.18 | 225 | 76 | 3.5
48 | 57 | 0.29 | 240 | 92 | 5.6
49 | 73 | 0.27 | 225 | 94 | 6.6
50 | 52 | 0.27 | 232 | 90 | 5.2
51 | 71 | 0.19 | 240 | 85 | 4.3
52 | 70 | 0.18 | 240 | 92 | 3.4
53 | 51 | 0.15 | 225 | 90 | 3.3
54 | 73 | 0.11 | 240 | 97 | 1.5
55 | 61 | 0.27 | 225 | 85 | 5.9
56 | 79 | 0.26 | 225 | 99 | 6
57 | 55 | 0.3 | 225 | 98 | 6.4
58 | 51 | 0.3 | 225 | 82 | 4.7
59 | 77 | 0.21 | 225 | 75 | 5.4
60 | 70 | 0.25 | 240 | 87 | 5.1
61 | 50 | 0.29 | 232 | 86 | 5.1
62 | 61 | 0.27 | 232 | 81 | 5.7
63 | 75 | 0.15 | 240 | 69 | 5.2
64 | 71 | 0.19 | 240 | 75 | 5.2
65 | 78 | 0.13 | 232 | 94 | 1.9
66 | 61 | 0.29 | 232 | 79 | 6.2
67 | 74 | 0.22 | 232 | 91 | 4.7
68 | 66 | 0.15 | 232 | 99 | 2.9
69 | 76 | 0.23 | 232 | 97 | 4.3
70 | 76 | 0.22 | 225 | 84 | 5.5
71 | 80 | 0.17 | 240 | 80 | 3.9
72 | 59 | 0.12 | 225 | 98 | 2.8
73 | 77 | 0.23 | 232 | 66 | 6
74 | 77 | 0.2 | 232 | 99 | 3.3
75 | 65 | 0.25 | 232 | 92 | 5.6
76 | 64 | 0.2 | 225 | 70 | 4.6
77 | 79 | 0.27 | 225 | 73 | 6.7
78 | 79 | 0.21 | 232 | 84 | 4.8
79 | 64 | 0.21 | 225 | 65 | 4.4
80 | 79 | 0.28 | 225 | 72 | 7.1
81 | 68 | 0.18 | 232 | 87 | 4.4
82 | 61 | 0.13 | 225 | 67 | 3.6
83 | 72 | 0.11 | 240 | 68 | 4.8
84 | 69 | 0.25 | 240 | 89 | 5.1
85 | 74 | 0.22 | 240 | 79 | 5.2
86 | 52 | 0.24 | 240 | 85 | 4.9
87 | 54 | 0.14 | 232 | 99 | 3
88 | 68 | 0.13 | 232 | 78 | 4.1
89 | 56 | 0.1 | 232 | 100 | 2.4
90 | 70 | 0.17 | 240 | 76 | 5
91 | 58 | 0.22 | 240 | 81 | 5.2
92 | 56 | 0.18 | 225 | 73 | 3.7
93 | 67 | 0.19 | 225 | 99 | 4.2
94 | 53 | 0.28 | 240 | 77 | 5.6
95 | 74 | 0.17 | 240 | 79 | 4.4
96 | 77 | 0.2 | 240 | 82 | 4.4
97 | 63 | 0.26 | 240 | 97 | 4.9
98 | 67 | 0.18 | 225 | 70 | 4.6
99 | 75 | 0.22 | 240 | 91 | 3.9
100 | 58 | 0.27 | 225 | 87 | 5.7
101 | 75 | 0.29 | 240 | 91 | 5.5
102 | 70 | 0.13 | 240 | 98 | 1.7
103 | 51 | 0.29 | 240 | 78 | 5.3
104 | 69 | 0.2 | 225 | 100 | 4.6
105 | 77 | 0.15 | 225 | 72 | 4.3
106 | 64 | 0.19 | 232 | 99 | 3.9
107 | 77 | 0.3 | 240 | 83 | 6.2
108 | 56 | 0.2 | 232 | 94 | 4.4
109 | 61 | 0.17 | 232 | 78 | 4.6
110 | 78 | 0.23 | 225 | 84 | 5.6
111 | 57 | 0.15 | 225 | 89 | 3.7
112 | 64 | 0.12 | 232 | 88 | 3.4
113 | 52 | 0.13 | 240 | 78 | 4.7
114 | 63 | 0.13 | 225 | 90 | 3.3
115 | 66 | 0.13 | 240 | 87 | 3.4
116 | 53 | 0.13 | 240 | 86 | 4
117 | 67 | 0.23 | 232 | 83 | 5.5
118 | 57 | 0.14 | 232 | 67 | 4.2
119 | 53 | 0.17 | 232 | 83 | 4
120 | 51 | 0.28 | 232 | 73 | 4.6
121 | 79 | 0.19 | 225 | 92 | 4.3
122 | 55 | 0.23 | 225 | 84 | 4.6
123 | 71 | 0.13 | 232 | 71 | 4.4
124 | 59 | 0.14 | 225 | 78 | 3.4
125 | 53 | 0.11 | 232 | 73 | 3.9
126 | 71 | 0.13 | 240 | 83 | 3.5
127 | 78 | 0.16 | 240 | 78 | 4
128 | 80 | 0.14 | 240 | 100 | 1.5
129 | 67 | 0.12 | 232 | 81 | 3.8
130 | 75 | 0.12 | 240 | 94 | 1.5
131 | 61 | 0.19 | 225 | 73 | 4.2
132 | 51 | 0.14 | 240 | 97 | 3.3
133 | 59 | 0.17 | 240 | 89 | 4.1
134 | 79 | 0.2 | 240 | 78 | 4.7
135 | 53 | 0.24 | 225 | 75 | 3.9
136 | 63 | 0.11 | 232 | 99 | 2.3
137 | 80 | 0.26 | 225 | 78 | 6.6
138 | 65 | 0.23 | 232 | 94 | 5.1
139 | 64 | 0.12 | 232 | 68 | 4.4
140 | 57 | 0.27 | 240 | 68 | 5.8
141 | 63 | 0.28 | 232 | 92 | 6
142 | 72 | 0.11 | 225 | 72 | 3.6
143 | 77 | 0.16 | 225 | 66 | 4.6
144 | 74 | 0.26 | 232 | 86 | 6
145 | 79 | 0.25 | 240 | 80 | 5.5
146 | 57 | 0.14 | 240 | 93 | 3.5
147 | 70 | 0.14 | 225 | 94 | 3.1
148 | 65 | 0.17 | 240 | 76 | 5.1
149 | 62 | 0.2 | 232 | 99 | 4
150 | 67 | 0.22 | 232 | 75 | 5.6
151 | 64 | 0.17 | 225 | 85 | 4.2
152 | 70 | 0.19 | 232 | 85 | 4.6
153 | 73 | 0.25 | 225 | 69 | 5.9
154 | 75 | 0.11 | 232 | 84 | 2.8
155 | 74 | 0.15 | 225 | 67 | 4.4
156 | 77 | 0.24 | 240 | 97 | 3.5
157 | 77 | 0.28 | 232 | 73 | 6.8
158 | 77 | 0.2 | 232 | 73 | 5.2
159 | 62 | 0.21 | 225 | 68 | 4.5
160 | 58 | 0.12 | 225 | 99 | 2.9
161 | 78 | 0.19 | 232 | 81 | 4.5
162 | 64 | 0.21 | 225 | 98 | 4.9
163 | 62 | 0.15 | 232 | 88 | 3.8
164 | 50 | 0.15 | 240 | 96 | 3.6
165 | 74 | 0.18 | 225 | 65 | 4.7
166 | 56 | 0.1 | 232 | 72 | 3.9
167 | 58 | 0.16 | 240 | 87 | 4.2
168 | 73 | 0.14 | 240 | 76 | 4.3
169 | 50 | 0.17 | 232 | 76 | 3.9
170 | 61 | 0.12 | 225 | 79 | 3.4
171 | 57 | 0.28 | 232 | 83 | 5.7
172 | 73 | 0.22 | 240 | 90 | 4.1
173 | 80 | 0.24 | 232 | 93 | 4.8
174 | 60 | 0.26 | 225 | 86 | 5.7
175 | 68 | 0.2 | 240 | 85 | 4.5
176 | 66 | 0.12 | 232 | 84 | 3.5
177 | 57 | 0.21 | 225 | 93 | 4.6
178 | 52 | 0.22 | 240 | 68 | 5.1
179 | 52 | 0.25 | 225 | 71 | 3.5
180 | 50 | 0.19 | 240 | 92 | 4.3
181 | 76 | 0.13 | 232 | 92 | 2.4
182 | 54 | 0.16 | 225 | 68 | 3.1
183 | 59 | 0.17 | 240 | 86 | 4.4
184 | 56 | 0.23 | 225 | 76 | 4.4
185 | 75 | 0.21 | 225 | 67 | 5.2
186 | 58 | 0.17 | 232 | 86 | 4.1
187 | 77 | 0.3 | 225 | 66 | 6.9
188 | 56 | 0.22 | 240 | 88 | 4.8
189 | 58 | 0.15 | 240 | 98 | 3
190 | 57 | 0.12 | 240 | 91 | 3.5
191 | 61 | 0.13 | 240 | 65 | 5.3
192 | 51 | 0.15 | 232 | 72 | 3.8
193 | 50 | 0.13 | 225 | 87 | 3
194 | 65 | 0.14 | 232 | 70 | 4.6
195 | 72 | 0.16 | 225 | 86 | 4.1
196 | 72 | 0.13 | 225 | 89 | 3.2
197 | 79 | 0.28 | 225 | 82 | 7
198 | 73 | 0.12 | 232 | 81 | 3.3
199 | 54 | 0.2 | 225 | 76 | 3.7
200 | 52 | 0.18 | 232 | 70 | 3.9
201 | 61 | 0.3 | 240 | 90 | 5.9
202 | 57 | 0.12 | 240 | 91 | 3.5
203 | 71 | 0.18 | 225 | 72 | 4.8
204 | 76 | 0.29 | 232 | 83 | 6.6
205 | 52 | 0.27 | 240 | 65 | 5.1
206 | 50 | 0.26 | 232 | 93 | 4.9
207 | 52 | 0.15 | 232 | 99 | 3.3
208 | 54 | 0.13 | 225 | 78 | 3
209 | 64 | 0.23 | 240 | 99 | 4
210 | 63 | 0.29 | 225 | 84 | 6.3
211 | 52 | 0.21 | 225 | 77 | 3.6
212 | 50 | 0.21 | 240 | 72 | 4.9
213 | 54 | 0.16 | 240 | 84 | 4.5
214 | 75 | 0.25 | 232 | 97 | 5.1
215 | 72 | 0.14 | 240 | 90 | 2.7
216 | 80 | 0.16 | 232 | 85 | 3.4
217 | 63 | 0.19 | 232 | 73 | 5
218 | 56 | 0.2 | 232 | 88 | 4.5
219 | 76 | 0.15 | 240 | 81 | 3.6
220 | 58 | 0.12 | 225 | 88 | 3.3
221 | 64 | 0.22 | 232 | 85 | 5.1
222 | 64 | 0.16 | 225 | 77 | 4.2
223 | 75 | 0.22 | 225 | 75 | 5.6
224 | 59 | 0.13 | 240 | 83 | 4.1
225 | 77 | 0.2 | 225 | 75 | 5.2
226 | 62 | 0.21 | 225 | 77 | 4.7
227 | 68 | 0.11 | 240 | 65 | 5.4
228 | 80 | 0.17 | 232 | 83 | 3.8
229 | 56 | 0.13 | 225 | 76 | 3.3
230 | 66 | 0.11 | 240 | 72 | 4.8
231 | 69 | 0.3 | 225 | 72 | 6.6
232 | 78 | 0.16 | 225 | 76 | 4.3
233 | 53 | 0.26 | 232 | 97 | 5.1
234 | 79 | 0.15 | 225 | 90 | 3.2
235 | 54 | 0.24 | 240 | 92 | 4.9
236 | 72 | 0.25 | 225 | 69 | 6
237 | 56 | 0.22 | 232 | 72 | 4.7
238 | 62 | 0.19 | 232 | 89 | 4.6
239 | 64 | 0.18 | 240 | 91 | 4
240 | 60 | 0.17 | 232 | 87 | 4.3
241 | 78 | 0.29 | 225 | 94 | 7.2
242 | 53 | 0.27 | 232 | 87 | 5.2
243 | 62 | 0.29 | 240 | 84 | 6.1
244 | 56 | 0.12 | 232 | 82 | 3.7
245 | 76 | 0.25 | 232 | 82 | 5.9
246 | 68 | 0.29 | 232 | 66 | 6.4
247 | 71 | 0.14 | 240 | 68 | 5.3
248 | 77 | 0.11 | 232 | 94 | 1.5
249 | 51 | 0.25 | 232 | 97 | 4.9
250 | 59 | 0.21 | 225 | 100 | 4.7
251 | 62 | 0.27 | 240 | 82 | 5.8
252 | 79 | 0.13 | 232 | 83 | 3
253 | 74 | 0.26 | 240 | 92 | 4.8
254 | 70 | 0.14 | 232 | 84 | 3.6
255 | 55 | 0.13 | 232 | 97 | 3.2
256 | 77 | 0.13 | 232 | 76 | 3.8
257 | 77 | 0.26 | 225 | 79 | 6.5
258 | 61 | 0.23 | 225 | 66 | 4.2
259 | 61 | 0.2 | 225 | 93 | 4.6
260 | 69 | 0.17 | 240 | 74 | 5.1
261 | 79 | 0.28 | 240 | 66 | 6.8
262 | 79 | 0.18 | 225 | 75 | 4.7
263 | 60 | 0.26 | 240 | 77 | 5.8
264 | 75 | 0.19 | 232 | 74 | 5.1
265 | 72 | 0.18 | 232 | 78 | 4.8
266 | 77 | 0.19 | 232 | 82 | 4.5
267 | 74 | 0.16 | 225 | 73 | 4.4
268 | 56 | 0.25 | 240 | 92 | 5.1
269 | 79 | 0.2 | 225 | 67 | 5.3
270 | 50 | 0.15 | 240 | 84 | 4.4
271 | 50 | 0.28 | 232 | 70 | 4.2
272 | 74 | 0.18 | 225 | 91 | 4.2
273 | 76 | 0.21 | 240 | 66 | 6
274 | 79 | 0.28 | 240 | 93 | 4.7
275 | 74 | 0.22 | 232 | 67 | 5.8
276 | 69 | 0.12 | 225 | 80 | 3.5
277 | 62 | 0.29 | 225 | 94 | 6.7
278 | 58 | 0.23 | 225 | 66 | 4
279 | 52 | 0.17 | 232 | 81 | 3.9
280 | 56 | 0.13 | 225 | 76 | 3.1
281 | 55 | 0.26 | 232 | 99 | 5.2
282 | 57 | 0.22 | 232 | 65 | 4.6
283 | 76 | 0.21 | 232 | 79 | 5.2
284 | 58 | 0.28 | 240 | 90 | 5.6
285 | 79 | 0.26 | 225 | 85 | 6.5
286 | 54 | 0.13 | 225 | 95 | 3.1
287 | 50 | 0.16 | 232 | 89 | 3.8
288 | 68 | 0.15 | 232 | 87 | 3.7
289 | 59 | 0.25 | 225 | 88 | 5.4
290 | 61 | 0.11 | 232 | 92 | 2.9
291 | 73 | 0.21 | 225 | 85 | 5.3
292 | 64 | 0.25 | 240 | 82 | 5.5
293 | 76 | 0.28 | 232 | 100 | 5.4
294 | 71 | 0.17 | 225 | 99 | 3.7
295 | 73 | 0.26 | 232 | 73 | 6.4
296 | 58 | 0.12 | 225 | 94 | 3.1
297 | 69 | 0.27 | 225 | 98 | 6.4
298 | 66 | 0.13 | 232 | 96 | 2.8
299 | 79 | 0.18 | 240 | 67 | 5.3
300 | 66 | 0.26 | 225 | 67 | 5.5
301 | 75 | 0.13 | 225 | 92 | 2.7
302 | 69 | 0.15 | 225 | 79 | 4
303 | 61 | 0.24 | 240 | 87 | 5.2
304 | 79 | 0.24 | 240 | 75 | 5.5
305 | 56 | 0.23 | 232 | 96 | 4.9
306 | 51 | 0.24 | 240 | 100 | 4.3
307 | 52 | 0.21 | 232 | 97 | 4.3
308 | 66 | 0.15 | 232 | 88 | 3.8
309 | 54 | 0.17 | 240 | 98 | 3.5
310 | 66 | 0.14 | 232 | 92 | 3.4
311 | 73 | 0.28 | 240 | 71 | 6.7
312 | 66 | 0.22 | 232 | 68 | 5.4
313 | 76 | 0.18 | 240 | 65 | 5.8
314 | 66 | 0.19 | 240 | 65 | 5.8
315 | 51 | 0.29 | 232 | 84 | 5.2
316 | 51 | 0.13 | 225 | 83 | 2.9
317 | 77 | 0.22 | 232 | 93 | 4.5
318 | 71 | 0.2 | 240 | 74 | 5.5
319 | 72 | 0.22 | 225 | 82 | 5.6
320 | 54 | 0.1 | 232 | 92 | 3.1
321 | 50 | 0.27 | 232 | 99 | 5.1
322 | 50 | 0.29 | 232 | 95 | 5.3
323 | 68 | 0.21 | 225 | 91 | 5.1
324 | 79 | 0.24 | 240 | 75 | 5.6
325 | 51 | 0.28 | 232 | 69 | 4.4
326 | 70 | 0.24 | 232 | 72 | 5.7
327 | 61 | 0.13 | 232 | 98 | 3
328 | 75 | 0.22 | 232 | 76 | 5.6
329 | 55 | 0.22 | 232 | 65 | 4.3
330 | 72 | 0.18 | 240 | 95 | 2.9
331 | 53 | 0.25 | 240 | 68 | 5.4
332 | 72 | 0.29 | 232 | 69 | 6.7
333 | 60 | 0.29 | 225 | 94 | 6.3
334 | 73 | 0.19 | 240 | 88 | 3.8
335 | 76 | 0.12 | 225 | 67 | 4
336 | 66 | 0.3 | 240 | 75 | 6.6
337 | 80 | 0.27 | 232 | 68 | 6.7
338 | 55 | 0.12 | 240 | 90 | 3.7
339 | 73 | 0.28 | 232 | 91 | 6.2
340 | 54 | 0.27 | 240 | 91 | 5.3
341 | 69 | 0.2 | 232 | 70 | 5.3
342 | 51 | 0.22 | 232 | 79 | 4.3
343 | 55 | 0.18 | 232 | 94 | 3.9
344 | 71 | 0.11 | 232 | 99 | 1.5
345 | 60 | 0.17 | 225 | 87 | 4.1
346 | 80 | 0.26 | 232 | 70 | 6.5
347 | 65 | 0.1 | 225 | 68 | 3.4
348 | 65 | 0.17 | 225 | 82 | 4.4
349 | 50 | 0.18 | 232 | 73 | 3.9
350 | 58 | 0.21 | 225 | 93 | 4.7
351 | 77 | 0.28 | 240 | 77 | 6.2
352 | 76 | 0.17 | 232 | 81 | 4.2
353 | 55 | 0.17 | 225 | 96 | 3.9
354 | 65 | 0.25 | 232 | 86 | 5.7
355 | 78 | 0.19 | 232 | 68 | 5.5
356 | 52 | 0.14 | 232 | 69 | 3.8
357 | 69 | 0.19 | 225 | 77 | 4.8
358 | 77 | 0.13 | 240 | 98 | 1.5
359 | 76 | 0.14 | 240 | 86 | 2.8
360 | 53 | 0.2 | 225 | 87 | 4.1
361 | 68 | 0.18 | 232 | 67 | 5.2
362 | 75 | 0.28 | 225 | 98 | 6.8
363 | 52 | 0.17 | 225 | 96 | 3.7
364 | 80 | 0.22 | 225 | 85 | 5.4
365 | 68 | 0.23 | 232 | 85 | 5.2
366 | 69 | 0.1 | 225 | 75 | 3.4
367 | 56 | 0.23 | 232 | 68 | 4.7
368 | 69 | 0.14 | 225 | 65 | 4.1
369 | 58 | 0.29 | 240 | 92 | 5.6
370 | 50 | 0.13 | 225 | 88 | 2.9
371 | 57 | 0.18 | 225 | 99 | 4
372 | 56 | 0.12 | 240 | 77 | 4.6
373 | 67 | 0.3 | 232 | 98 | 6.4
374 | 57 | 0.2 | 232 | 75 | 4.7
375 | 50 | 0.22 | 225 | 100 | 4.4
376 | 60 | 0.11 | 240 | 81 | 4.2
377 | 77 | 0.25 | 232 | 99 | 4.7
378 | 74 | 0.14 | 225 | 82 | 3.7
379 | 74 | 0.28 | 240 | 86 | 5.7
380 | 67 | 0.14 | 232 | 88 | 3.6
381 | 72 | 0.14 | 232 | 83 | 3.6
382 | 80 | 0.11 | 240 | 85 | 1.7
383 | 79 | 0.19 | 240 | 72 | 5.1
384 | 59 | 0.21 | 240 | 92 | 4.4
385 | 52 | 0.11 | 240 | 69 | 5.1
386 | 56 | 0.26 | 225 | 81 | 5
387 | 77 | 0.19 | 240 | 100 | 1.8
388 | 65 | 0.2 | 232 | 83 | 4.8
389 | 75 | 0.19 | 232 | 91 | 4
390 | 65 | 0.18 | 225 | 98 | 4.1
391 | 74 | 0.21 | 232 | 75 | 5.3
392 | 69 | 0.13 | 232 | 76 | 4.1
393 | 77 | 0.14 | 240 | 85 | 2.9
394 | 66 | 0.27 | 232 | 75 | 6.2
395 | 51 | 0.29 | 225 | 92 | 5.2
396 | 50 | 0.17 | 240 | 69 | 4.9
397 | 65 | 0.15 | 240 | 81 | 4.5
398 | 79 | 0.23 | 225 | 84 | 5.7
399 | 61 | 0.18 | 240 | 76 | 5.2
400 | 54 | 0.11 | 240 | 70 | 5.1
401 | 54 | 0.13 | 225 | 81 | 3.2
402 | 76 | 0.24 | 240 | 83 | 5.1
403 | 72 | 0.23 | 225 | 90 | 5.5
404 | 58 | 0.11 | 225 | 96 | 2.8
405 | 58 | 0.14 | 232 | 70 | 4.3
406 | 52 | 0.15 | 232 | 100 | 3.3
407 | 68 | 0.23 | 240 | 75 | 5.8
408 | 65 | 0.1 | 240 | 97 | 1.7
409 | 65 | 0.12 | 225 | 88 | 3.3
410 | 52 | 0.26 | 240 | 87 | 5.2
411 | 69 | 0.14 | 225 | 79 | 3.9
412 | 73 | 0.23 | 225 | 91 | 5.6
413 | 71 | 0.15 | 240 | 75 | 4.6
414 | 73 | 0.12 | 225 | 81 | 3.5
415 | 50 | 0.15 | 232 | 78 | 3.8
416 | 73 | 0.24 | 240 | 91 | 4.4
417 | 69 | 0.27 | 232 | 82 | 6.3
418 | 60 | 0.27 | 240 | 92 | 5.3
419 | 66 | 0.18 | 225 | 68 | 4.4
420 | 57 | 0.23 | 240 | 71 | 5.6
421 | 53 | 0.14 | 232 | 99 | 3.2
422 | 55 | 0.16 | 225 | 73 | 3.4
423 | 57 | 0.28 | 240 | 72 | 5.8
424 | 69 | 0.1 | 240 | 81 | 3.5
425 | 79 | 0.12 | 240 | 81 | 2.7
426 | 52 | 0.14 | 232 | 97 | 3.3
427 | 65 | 0.11 | 232 | 96 | 2.5
428 | 79 | 0.14 | 240 | 72 | 4.4
429 | 74 | 0.22 | 225 | 83 | 5.5
430 | 52 | 0.18 | 225 | 67 | 2.9
431 | 74 | 0.28 | 232 | 69 | 6.7
432 | 78 | 0.26 | 225 | 77 | 6.4
433 | 67 | 0.17 | 232 | 95 | 3.6
434 | 63 | 0.15 | 240 | 80 | 4.8
435 | 67 | 0.18 | 232 | 96 | 3.8
436 | 51 | 0.22 | 232 | 86 | 4.4
437 | 71 | 0.15 | 240 | 93 | 2.5
438 | 52 | 0.22 | 225 | 86 | 4.2
439 | 65 | 0.18 | 232 | 67 | 5.1
440 | 78 | 0.21 | 232 | 74 | 5.5
441 | 58 | 0.19 | 240 | 85 | 4.7
442 | 53 | 0.16 | 225 | 80 | 3.4
443 | 50 | 0.29 | 232 | 76 | 4.6
444 | 53 | 0.25 | 240 | 66 | 5.3
445 | 50 | 0.13 | 232 | 88 | 3.4
446 | 63 | 0.27 | 240 | 99 | 4.7
447 | 70 | 0.2 | 225 | 94 | 4.8
448 | 65 | 0.28 | 225 | 94 | 6.5
449 | 69 | 0.26 | 225 | 99 | 6.1
450 | 73 | 0.19 | 225 | 83 | 4.8
451 | 57 | 0.1 | 232 | 72 | 4
452 | 56 | 0.15 | 232 | 90 | 3.8
453 | 52 | 0.21 | 225 | 71 | 3.2
454 | 66 | 0.23 | 225 | 94 | 5.4
455 | 50 | 0.15 | 225 | 71 | 2.6
456 | 65 | 0.13 | 232 | 67 | 4.6
457 | 61 | 0.27 | 225 | 65 | 4.8
458 | 76 | 0.3 | 225 | 100 | 7.1
459 | 68 | 0.21 | 225 | 89 | 5
460 | 71 | 0.13 | 240 | 65 | 5.4
461 | 72 | 0.15 | 225 | 79 | 4
462 | 71 | 0.1 | 240 | 77 | 3.9
463 | 63 | 0.28 | 240 | 72 | 6.2
464 | 79 | 0.12 | 225 | 69 | 3.7
465 | 55 | 0.22 | 240 | 73 | 5.4
466 | 55 | 0.15 | 225 | 65 | 3.1
467 | 62 | 0.21 | 232 | 100 | 4.3
468 | 68 | 0.23 | 232 | 99 | 4.6
469 | 71 | 0.27 | 232 | 66 | 6.3
470 | 57 | 0.14 | 232 | 87 | 3.8
471 | 76 | 0.1 | 240 | 73 | 3.9
472 | 76 | 0.13 | 225 | 98 | 2.2
473 | 51 | 0.28 | 225 | 78 | 4.3
474 | 70 | 0.27 | 225 | 68 | 6
475 | 79 | 0.22 | 232 | 94 | 4.3
476 | 50 | 0.22 | 232 | 95 | 4.3
477 | 77 | 0.23 | 225 | 75 | 5.8
478 | 64 | 0.14 | 232 | 99 | 2.7
479 | 50 | 0.28 | 225 | 72 | 3.5
480 | 54 | 0.18 | 225 | 67 | 3.1
481 | 77 | 0.18 | 225 | 78 | 4.7
482 | 78 | 0.2 | 225 | 77 | 5.2
483 | 65 | 0.11 | 225 | 96 | 2.5
484 | 68 | 0.13 | 225 | 98 | 2.8
485 | 53 | 0.25 | 225 | 83 | 4.7
486 | 52 | 0.12 | 232 | 80 | 3.7
487 | 66 | 0.22 | 225 | 66 | 4.7
488 | 66 | 0.15 | 225 | 81 | 4.1
489 | 61 | 0.18 | 232 | 98 | 3.9
490 | 77 | 0.16 | 232 | 80 | 4.2
491 | 79 | 0.17 | 232 | 66 | 5.2
492 | 78 | 0.24 | 225 | 66 | 6.1
493 | 63 | 0.16 | 240 | 90 | 3.8
494 | 70 | 0.21 | 240 | 77 | 5.3
495 | 55 | 0.2 | 232 | 95 | 4.3
496 | 52 | 0.23 | 240 | 98 | 4.3
497 | 77 | 0.29 | 232 | 67 | 7
498 | 58 | 0.25 | 225 | 72 | 4.4
499 | 54 | 0.14 | 240 | 87 | 4.1
500 | 73 | 0.11 | 225 | 78 | 3.4
501 | 78 | 0.15 | 240 | 91 | 2
502 | 66 | 0.22 | 225 | 93 | 5.3
503 | 63 | 0.11 | 240 | 65 | 5.4
504 | 70 | 0.2 | 225 | 81 | 5.1
505 | 80 | 0.22 | 225 | 94 | 4.9
506 | 52 | 0.17 | 240 | 77 | 4.9
507 | 77 | 0.25 | 225 | 85 | 6.2
508 | 50 | 0.12 | 225 | 83 | 2.8
509 | 69 | 0.12 | 225 | 83 | 3.2
510 | 80 | 0.25 | 240 | 89 | 4.4
511 | 78 | 0.2 | 240 | 86 | 3.8
512 | 70 | 0.24 | 225 | 95 | 5.8
513 | 72 | 0.19 | 225 | 81 | 4.9
514 | 50 | 0.15 | 240 | 87 | 4.3
515 | 52 | 0.26 | 240 | 96 | 4.9
516 | 67 | 0.26 | 225 | 74 | 5.8
517 | 74 | 0.24 | 225 | 74 | 5.9
518 | 59 | 0.15 | 225 | 100 | 3.4
519 | 80 | 0.22 | 232 | 72 | 5.7
520 | 71 | 0.17 | 240 | 84 | 4.2
521 | 75 | 0.12 | 232 | 96 | 1.9
522 | 52 | 0.28 | 240 | 78 | 5.5
523 | 57 | 0.13 | 240 | 92 | 3.6
524 | 63 | 0.29 | 240 | 88 | 5.9
525 | 73 | 0.19 | 240 | 79 | 4.9
526 | 67 | 0.14 | 240 | 86 | 3.8
527 | 64 | 0.21 | 240 | 94 | 4.1
528 | 71 | 0.27 | 240 | 68 | 6.6
529 | 72 | 0.25 | 232 | 77 | 6
530 | 51 | 0.26 | 225 | 87 | 4.6
531 | 80 | 0.23 | 225 | 72 | 5.8
532 | 76 | 0.24 | 232 | 82 | 5.7
533 | 59 | 0.27 | 232 | 76 | 5.5
534 | 51 | 0.15 | 232 | 95 | 3.4
535 | 75 | 0.2 | 232 | 78 | 5.1
536 | 66 | 0.14 | 240 | 98 | 2.3
537 | 57 | 0.3 | 225 | 82 | 5.8
538 | 50 | 0.29 | 240 | 98 | 5.2
539 | 58 | 0.11 | 225 | 75 | 3.2
540 | 60 | 0.24 | 225 | 76 | 5
541 | 71 | 0.29 | 232 | 79 | 6.7
542 | 65 | 0.14 | 240 | 95 | 2.8
543 | 56 | 0.21 | 232 | 93 | 4.6
544 | 78 | 0.28 | 240 | 90 | 5.2
545 | 59 | 0.11 | 225 | 82 | 3.3
546 | 72 | 0.24 | 232 | 96 | 4.9
547 | 75 | 0.16 | 232 | 86 | 3.8
548 | 52 | 0.28 | 225 | 81 | 4.6
549 | 67 | 0.29 | 225 | 87 | 6.7
550 | 74 | 0.29 | 225 | 88 | 7.2
551 | 73 | 0.19 | 232 | 72 | 5.2
552 | 62 | 0.27 | 240 | 70 | 6.3
553 | 77 | 0.27 | 232 | 69 | 6.6
554 | 75 | 0.16 | 240 | 93 | 2.4
555 | 56 | 0.27 | 232 | 92 | 5.4
556 | 74 | 0.11 | 232 | 75 | 3.8
557 | 53 | 0.22 | 225 | 65 | 3
558 | 62 | 0.15 | 240 | 83 | 4.4
559 | 69 | 0.12 | 232 | 73 | 4.2
560 | 50 | 0.12 | 232 | 91 | 3.1
561 | 57 | 0.24 | 225 | 98 | 5.3
562 | 63 | 0.17 | 225 | 68 | 4.1
563 | 65 | 0.24 | 240 | 100 | 4.2
564 | 63 | 0.11 | 232 | 82 | 3.7
565 | 61 | 0.16 | 240 | 79 | 4.9
566 | 68 | 0.21 | 232 | 77 | 5.3
567 | 72 | 0.26 | 240 | 83 | 5.6
568 | 64 | 0.16 | 225 | 70 | 4
569 | 77 | 0.23 | 232 | 76 | 5.7
570 | 51 | 0.28 | 240 | 81 | 5.3
571 | 51 | 0.22 | 225 | 87 | 4.1
572 | 72 | 0.15 | 225 | 90 | 3.7
573 | 80 | 0.1 | 240 | 93 | 1.5
574 | 71 | 0.27 | 232 | 97 | 5.6
575 | 68 | 0.1 | 232 | 91 | 2.4
576 | 74 | 0.27 | 225 | 89 | 6.6
577 | 75 | 0.21 | 232 | 74 | 5.4
578 | 80 | 0.29 | 232 | 87 | 6.4
579 | 79 | 0.26 | 232 | 85 | 5.8
580 | 78 | 0.3 | 225 | 85 | 7.4
581 | 71 | 0.17 | 240 | 77 | 4.9
582 | 75 | 0.25 | 232 | 97 | 5.1
583 | 75 | 0.18 | 225 | 88 | 4.3
584 | 71 | 0.2 | 225 | 75 | 5.1
585 | 66 | 0.23 | 240 | 81 | 5.5
586 | 69 | 0.27 | 232 | 68 | 6.1
587 | 59 | 0.3 | 232 | 89 | 6.2
588 | 55 | 0.25 | 240 | 94 | 5.1
589 | 64 | 0.18 | 240 | 73 | 5.4
590 | 71 | 0.18 | 225 | 85 | 4.5
591 | 60 | 0.25 | 225 | 84 | 5.3
592 | 77 | 0.15 | 240 | 83 | 3.1
593 | 54 | 0.12 | 232 | 83 | 3.7
594 | 50 | 0.17 | 225 | 76 | 3.1
595 | 57 | 0.16 | 225 | 81 | 3.7
596 | 70 | 0.16 | 232 | 92 | 3.3
597 | 77 | 0.15 | 225 | 99 | 2.6
598 | 61 | 0.11 | 232 | 82 | 3.7
599 | 61 | 0.1 | 232 | 78 | 3.7
600 | 54 | 0.3 | 232 | 99 | 5.8
601 | 56 | 0.19 | 240 | 71 | 5.3
602 | 53 | 0.18 | 240 | 77 | 5
603 | 55 | 0.24 | 240 | 82 | 5.2
604 | 62 | 0.14 | 232 | 77 | 4.2
605 | 69 | 0.29 | 232 | 100 | 6
606 | 79 | 0.26 | 240 | 95 | 4
607 | 64 | 0.12 | 225 | 66 | 3.5
608 | 52 | 0.18 | 232 | 80 | 4.2
609 | 72 | 0.28 | 225 | 73 | 6.5
610 | 57 | 0.29 | 225 | 73 | 4.8
611 | 69 | 0.19 | 232 | 75 | 5.1
612 | 65 | 0.22 | 232 | 86 | 5.2
613 | 62 | 0.13 | 225 | 97 | 3
614 | 67 | 0.3 | 225 | 100 | 7.2
615 | 77 | 0.15 | 240 | 87 | 2.7
616 | 59 | 0.29 | 240 | 98 | 5.3
617 | 79 | 0.23 | 232 | 73 | 5.9
618 | 68 | 0.22 | 240 | 88 | 4.7
619 | 66 | 0.2 | 240 | 72 | 5.7
620 | 73 | 0.15 | 240 | 71 | 4.9
621 | 80 | 0.14 | 240 | 100 | 1.5
622 | 68 | 0.14 | 225 | 82 | 3.9
623 | 77 | 0.14 | 232 | 67 | 4.6
624 | 75 | 0.26 | 240 | 92 | 4.8
625 | 72 | 0.17 | 225 | 70 | 4.6
626 | 75 | 0.11 | 225 | 85 | 2.8
627 | 54 | 0.29 | 225 | 92 | 5.9
628 | 75 | 0.28 | 240 | 65 | 6.9
629 | 70 | 0.29 | 240 | 100 | 4.9
630 | 79 | 0.3 | 232 | 85 | 6.9
631 | 72 | 0.13 | 240 | 99 | 1.5
632 | 80 | 0.18 | 240 | 77 | 4.3
633 | 58 | 0.25 | 225 | 74 | 4.7
634 | 61 | 0.24 | 232 | 74 | 5.3
635 | 70 | 0.13 | 240 | 77 | 4.3
636 | 50 | 0.26 | 240 | 88 | 4.9
637 | 75 | 0.14 | 225 | 66 | 4.3
638 | 75 | 0.14 | 225 | 86 | 3.6
639 | 50 | 0.21 | 240 | 81 | 4.7
640 | 64 | 0.22 | 232 | 100 | 4.6
641 | 51 | 0.22 | 232 | 78 | 4.3
642 | 79 | 0.12 | 225 | 74 | 3.5
643 | 71 | 0.28 | 225 | 99 | 6.7
644 | 65 | 0.15 | 240 | 89 | 3.6
645 | 74 | 0.13 | 225 | 67 | 4.1
646 | 57 | 0.28 | 240 | 81 | 5.8
647 | 62 | 0.29 | 232 | 76 | 6
648 | 70 | 0.27 | 232 | 88 | 6.2
649 | 50 | 0.26 | 240 | 93 | 4.9
650 | 65 | 0.23 | 225 | 89 | 5.4
651 | 78 | 0.21 | 232 | 100 | 3.4
652 | 56 | 0.12 | 225 | 90 | 3
653 | 80 | 0.18 | 232 | 65 | 5.3
654 | 54 | 0.17 | 240 | 84 | 4.6
655 | 71 | 0.15 | 240 | 92 | 2.7
656 | 78 | 0.24 | 240 | 80 | 5.2
657 | 72 | 0.2 | 232 | 81 | 5
658 | 52 | 0.12 | 225 | 92 | 2.8
659 | 61 | 0.14 | 225 | 76 | 3.7
660 | 75 | 0.24 | 225 | 91 | 5.8
661 | 65 | 0.12 | 232 | 94 | 2.8
662 | 68 | 0.27 | 232 | 98 | 5.8
663 | 54 | 0.2 | 232 | 70 | 4.4
664 | 71 | 0.2 | 232 | 71 | 5.4
665 | 74 | 0.22 | 232 | 96 | 4.4
666 | 78 | 0.26 | 225 | 96 | 6.1
667 | 63 | 0.17 | 232 | 89 | 4.2
668 | 77 | 0.24 | 232 | 97 | 4.7
669 | 54 | 0.21 | 225 | 71 | 3.5
670 | 64 | 0.15 | 232 | 76 | 4.5
671 | 66 | 0.28 | 225 | 80 | 6.4
672 | 79 | 0.26 | 225 | 80 | 6.5
673 | 63 | 0.23 | 240 | 100 | 4
674 | 79 | 0.27 | 240 | 77 | 6
675 | 69 | 0.27 | 240 | 71 | 6.3
676 | 54 | 0.24 | 240 | 100 | 4.4
677 | 61 | 0.27 | 232 | 73 | 5.7
678 | 65 | 0.24 | 240 | 96 | 4.5
679 | 75 | 0.24 | 225 | 75 | 6
680 | 75 | 0.22 | 232 | 72 | 5.6
681 | 65 | 0.25 | 240 | 97 | 4.6
682 | 70 | 0.13 | 225 | 87 | 3.4
683 | 56 | 0.28 | 232 | 89 | 5.6
684 | 53 | 0.27 | 232 | 72 | 4.7
685 | 50 | 0.11 | 240 | 86 | 4
686 | 79 | 0.27 | 232 | 68 | 6.7
687 | 79 | 0.13 | 225 | 67 | 4.1
688 | 54 | 0.17 | 232 | 93 | 3.9
689 | 72 | 0.25 | 225 | 93 | 6.1
690 | 75 | 0.13 | 232 | 98 | 1.7
691 | 59 | 0.26 | 240 | 98 | 4.7
692 | 71 | 0.27 | 225 | 92 | 6.6
693 | 54 | 0.2 | 232 | 77 | 4.5
694 | 53 | 0.1 | 232 | 79 | 3.5
695 | 51 | 0.16 | 232 | 87 | 3.9
696 | 69 | 0.22 | 225 | 90 | 5.4
697 | 80 | 0.3 | 225 | 68 | 7.3
698 | 59 | 0.23 | 225 | 90 | 5.1
699 | 75 | 0.15 | 240 | 73 | 4.7
700 | 68 | 0.23 | 240 | 69 | 6
701 | 75 | 0.21 | 225 | 96 | 4.8
702 | 50 | 0.26 | 232 | 84 | 4.7
703 | 73 | 0.12 | 240 | 75 | 4.1
704 | 54 | 0.25 | 225 | 79 | 4.4
705 | 62 | 0.21 | 232 | 96 | 4.6
706 | 53 | 0.29 | 240 | 92 | 5.5
707 | 65 | 0.17 | 232 | 86 | 4.3
708 | 73 | 0.23 | 232 | 81 | 5.5
709 | 65 | 0.29 | 232 | 90 | 6.3
710 | 72 | 0.12 | 232 | 71 | 4.3
711 | 51 | 0.29 | 240 | 90 | 5.3
712 | 66 | 0.24 | 240 | 89 | 4.9
713 | 77 | 0.11 | 240 | 74 | 3.9
714 | 76 | 0.16 | 225 | 83 | 4.2
715 | 69 | 0.24 | 240 | 75 | 5.9
716 | 73 | 0.11 | 232 | 77 | 3.5
717 | 61 | 0.22 | 240 | 72 | 5.6
718 | 67 | 0.17 | 232 | 68 | 4.9
719 | 52 | 0.22 | 225 | 95 | 4.6
720 | 77 | 0.11 | 232 | 92 | 1.7
721 | 50 | 0.27 | 232 | 75 | 4.6
722 | 50 | 0.29 | 232 | 65 | 4
723 | 78 | 0.29 | 225 | 88 | 7.2
724 | 68 | 0.25 | 240 | 95 | 4.6
725 | 60 | 0.13 | 240 | 90 | 3.5
726 | 54 | 0.25 | 225 | 69 | 3.6
727 | 61 | 0.1 | 232 | 84 | 3.4
728 | 52 | 0.1 | 240 | 75 | 4.7
729 | 50 | 0.16 | 225 | 97 | 3.5
730 | 50 | 0.2 | 240 | 91 | 4.4
731 | 57 | 0.25 | 225 | 98 | 5.5
732 | 59 | 0.24 | 232 | 79 | 5.2
733 | 60 | 0.19 | 240 | 96 | 3.9
734 | 61 | 0.15 | 225 | 85 | 3.8
735 | 78 | 0.3 | 240 | 69 | 7
736 | 62 | 0.19 | 240 | 70 | 5.5
737 | 61 | 0.19 | 240 | 86 | 4.5
738 | 80 | 0.13 | 240 | 82 | 2.6
739 | 63 | 0.26 | 225 | 78 | 5.6
740 | 51 | 0.24 | 232 | 74 | 4.3
741 | 78 | 0.14 | 225 | 77 | 3.8
742 | 68 | 0.12 | 225 | 95 | 2.7
743 | 67 | 0.24 | 225 | 94 | 5.7
744 | 52 | 0.23 | 232 | 67 | 4.2
745 | 72 | 0.15 | 240 | 94 | 2.4
746 | 66 | 0.29 | 240 | 70 | 6.5
747 | 75 | 0.13 | 240 | 93 | 1.7
748 | 57 | 0.19 | 232 | 72 | 4.5
749 | 78 | 0.29 | 240 | 97 | 4.5
750 | 75 | 0.18 | 232 | 81 | 4.5
751 | 59 | 0.23 | 240 | 75 | 5.6
752 | 75 | 0.18 | 240 | 77 | 4.6
753 | 79 | 0.15 | 225 | 75 | 4.2
754 | 51 | 0.3 | 232 | 95 | 5.6
755 | 68 | 0.18 | 225 | 92 | 4.3
756 | 58 | 0.28 | 225 | 70 | 4.7
757 | 56 | 0.15 | 225 | 80 | 3.6
758 | 53 | 0.14 | 232 | 68 | 4
759 | 75 | 0.11 | 232 | 99 | 1.5
760 | 70 | 0.23 | 240 | 90 | 4.7
761 | 67 | 0.17 | 225 | 76 | 4.3
762 | 62 | 0.27 | 240 | 75 | 6
763 | 60 | 0.19 | 225 | 89 | 4.5
764 | 78 | 0.29 | 232 | 82 | 6.7
765 | 73 | 0.14 | 232 | 83 | 3.6
766 | 53 | 0.27 | 232 | 87 | 5.3
767 | 74 | 0.26 | 225 | 82 | 6.4
768 | 70 | 0.25 | 232 | 90 | 5.5
769 | 78 | 0.27 | 225 | 70 | 6.6
770 | 74 | 0.25 | 240 | 68 | 6.6
771 | 53 | 0.23 | 225 | 93 | 4.7
772 | 59 | 0.13 | 240 | 98 | 2.6
773 | 54 | 0.11 | 225 | 81 | 2.8
774 | 58 | 0.28 | 240 | 80 | 5.8
775 | 73 | 0.22 | 232 | 66 | 5.8
776 | 52 | 0.26 | 240 | 98 | 4.8
777 | 66 | 0.2 | 232 | 72 | 5.3
778 | 52 | 0.12 | 232 | 77 | 3.7
779 | 65 | 0.13 | 240 | 72 | 5
780 | 53 | 0.24 | 225 | 94 | 4.9
781 | 67 | 0.19 | 225 | 96 | 4.3
782 | 66 | 0.14 | 225 | 100 | 3.2
783 | 56 | 0.2 | 225 | 94 | 4.5
784 | 73 | 0.11 | 225 | 65 | 3.9
785 | 72 | 0.22 | 232 | 81 | 5.3
786 | 79 | 0.15 | 225 | 84 | 3.7
787 | 54 | 0.26 | 232 | 88 | 5.2
788 | 61 | 0.16 | 232 | 86 | 4.1
789 | 66 | 0.19 | 232 | 93 | 4.2
790 | 72 | 0.1 | 240 | 86 | 2.5
791 | 62 | 0.11 | 240 | 73 | 4.8
792 | 72 | 0.18 | 232 | 74 | 4.9
793 | 74 | 0.2 | 240 | 100 | 2.3
794 | 52 | 0.22 | 225 | 92 | 4.4
795 | 58 | 0.16 | 225 | 92 | 3.8
796 | 79 | 0.24 | 232 | 85 | 5.3
797 | 66 | 0.27 | 225 | 88 | 6.3
798 | 66 | 0.26 | 232 | 66 | 5.9
799 | 79 | 0.11 | 232 | 72 | 3.7
800 | 69 | 0.2 | 225 | 91 | 4.7
801 | 65 | 0.12 | 240 | 86 | 3.6
802 | 74 | 0.15 | 225 | 91 | 3.3
803 | 71 | 0.3 | 225 | 93 | 7.5
804 | 62 | 0.13 | 232 | 67 | 4.6
805 | 76 | 0.2 | 232 | 77 | 5.1
806 | 68 | 0.22 | 232 | 74 | 5.5
807 | 66 | 0.24 | 232 | 100 | 4.8
808 | 53 | 0.21 | 240 | 73 | 5.2
809 | 61 | 0.1 | 240 | 91 | 2.9
810 | 78 | 0.17 | 240 | 98 | 1.5
811 | 58 | 0.2 | 232 | 65 | 4.6
812 | 68 | 0.12 | 232 | 96 | 2.3
813 | 61 | 0.17 | 232 | 89 | 4.1
814 | 58 | 0.11 | 240 | 93 | 3
815 | 56 | 0.12 | 232 | 71 | 3.9
816 | 77 | 0.18 | 225 | 67 | 5
817 | 63 | 0.13 | 225 | 84 | 3.5
818 | 80 | 0.21 | 232 | 84 | 4.6
819 | 69 | 0.24 | 225 | 94 | 5.8
820 | 68 | 0.26 | 225 | 99 | 6.2
821 | 75 | 0.14 | 240 | 99 | 1.5
822 | 64 | 0.13 | 232 | 91 | 3.3
823 | 65 | 0.12 | 232 | 90 | 3.2
824 | 70 | 0.23 | 240 | 78 | 5.6
825 | 54 | 0.24 | 225 | 81 | 4.4
826 | 52 | 0.11 | 225 | 82 | 2.8
827 | 61 | 0.29 | 232 | 93 | 6.1
828 | 74 | 0.11 | 225 | 84 | 2.9
829 | 69 | 0.21 | 240 | 91 | 4.2
830 | 76 | 0.24 | 240 | 82 | 5.2
831 | 70 | 0.27 | 232 | 68 | 6.3
832 | 53 | 0.24 | 240 | 65 | 5.4
833 | 70 | 0.26 | 240 | 65 | 6.5
834 | 72 | 0.17 | 232 | 90 | 3.7
835 | 65 | 0.26 | 240 | 84 | 5.7
836 | 74 | 0.12 | 240 | 87 | 2.5
837 | 56 | 0.28 | 240 | 74 | 5.6
838 | 62 | 0.21 | 225 | 75 | 4.7
839 | 70 | 0.26 | 232 | 69 | 6.1
840 | 59 | 0.19 | 232 | 65 | 4.7
841 | 75 | 0.23 | 232 | 81 | 5.4
842 | 56 | 0.21 | 225 | 86 | 4.4
843 | 63 | 0.25 | 225 | 98 | 5.8
844 | 80 | 0.12 | 232 | 93 | 1.5
845 | 75 | 0.11 | 225 | 68 | 3.7
846 | 54 | 0.15 | 232 | 69 | 4.1
847 | 52 | 0.13 | 225 | 75 | 2.8
848 | 72 | 0.27 | 240 | 85 | 5.7
849 | 78 | 0.14 | 240 | 99 | 1.5
850 | 60 | 0.3 | 232 | 76 | 6
851 | 60 | 0.17 | 225 | 90 | 4
852 | 67 | 0.14 | 225 | 83 | 3.8
853 | 64 | 0.26 | 240 | 71 | 6.2
854 | 61 | 0.23 | 240 | 71 | 5.8
855 | 58 | 0.2 | 225 | 90 | 4.4
856 | 59 | 0.21 | 225 | 69 | 4.1
857 | 75 | 0.24 | 225 | 85 | 5.9
858 | 61 | 0.15 | 225 | 78 | 3.7
859 | 66 | 0.3 | 225 | 68 | 6
860 | 78 | 0.29 | 225 | 87 | 7.3
861 | 55 | 0.23 | 232 | 84 | 4.8
862 | 56 | 0.14 | 225 | 79 | 3.5
863 | 63 | 0.24 | 240 | 93 | 4.9
864 | 62 | 0.11 | 232 | 72 | 4.1
865 | 57 | 0.11 | 225 | 83 | 3.1
866 | 59 | 0.15 | 240 | 92 | 3.8
867 | 58 | 0.19 | 232 | 91 | 4.3
868 | 67 | 0.27 | 240 | 68 | 6.5
869 | 76 | 0.25 | 225 | 79 | 6.1
870 | 75 | 0.25 | 225 | 99 | 5.8
871 | 51 | 0.19 | 225 | 65 | 2.6
872 | 54 | 0.17 | 225 | 67 | 3.2
873 | 78 | 0.17 | 232 | 88 | 3.5
874 | 54 | 0.3 | 232 | 91 | 5.7
875 | 55 | 0.11 | 240 | 100 | 2.3
876 | 68 | 0.27 | 225 | 98 | 6.4
877 | 57 | 0.22 | 240 | 93 | 4.6
878 | 65 | 0.19 | 232 | 88 | 4.6
879 | 62 | 0.25 | 225 | 88 | 5.7
880 | 50 | 0.2 | 225 | 68 | 2.8
881 | 71 | 0.27 | 232 | 67 | 6.3
882 | 69 | 0.28 | 232 | 98 | 5.9
883 | 66 | 0.18 | 232 | 87 | 4.3
884 | 80 | 0.16 | 232 | 87 | 3.2
885 | 56 | 0.22 | 232 | 69 | 4.6
886 | 74 | 0.28 | 225 | 95 | 6.8
887 | 62 | 0.14 | 232 | 70 | 4.5
888 | 53 | 0.22 | 225 | 74 | 3.7
889 | 53 | 0.23 | 225 | 71 | 3.6
890 | 55 | 0.25 | 232 | 85 | 5.1
891 | 77 | 0.13 | 232 | 84 | 3.2
892 | 80 | 0.24 | 225 | 67 | 6.2
893 | 68 | 0.28 | 232 | 86 | 6.3
894 | 78 | 0.14 | 232 | 68 | 4.5
895 | 61 | 0.15 | 232 | 92 | 3.6
896 | 71 | 0.29 | 240 | 76 | 6.5
897 | 56 | 0.14 | 225 | 100 | 3.1
898 | 76 | 0.27 | 240 | 69 | 6.6
899 | 59 | 0.2 | 232 | 77 | 4.7
900 | 75 | 0.15 | 240 | 87 | 3.1
901 | 68 | 0.27 | 232 | 94 | 5.9
902 | 56 | 0.19 | 240 | 89 | 4.5
903 | 79 | 0.2 | 232 | 91 | 3.9
904 | 52 | 0.17 | 240 | 78 | 4.9
905 | 62 | 0.22 | 240 | 100 | 3.9
906 | 62 | 0.13 | 240 | 80 | 4.5
907 | 67 | 0.18 | 225 | 86 | 4.5
908 | 77 | 0.29 | 240 | 85 | 6
909 | 79 | 0.15 | 225 | 85 | 3.7
910 | 75 | 0.23 | 232 | 72 | 5.9
911 | 69 | 0.17 | 240 | 80 | 4.7
912 | 77 | 0.25 | 232 | 95 | 5
913 | 57 | 0.13 | 232 | 74 | 4
914 | 78 | 0.29 | 240 | 96 | 4.8
915 | 80 | 0.19 | 225 | 98 | 3.7
916 | 58 | 0.15 | 240 | 73 | 5.1
917 | 56 | 0.11 | 232 | 81 | 3.7
918 | 50 | 0.13 | 232 | 75 | 3.7
919 | 52 | 0.2 | 240 | 96 | 4.1
920 | 62 | 0.17 | 225 | 74 | 4.1
921 | 77 | 0.27 | 225 | 86 | 6.8
922 | 79 | 0.19 | 232 | 81 | 4.6
923 | 74 | 0.15 | 232 | 68 | 4.9
924 | 80 | 0.22 | 225 | 89 | 5.2
925 | 77 | 0.24 | 240 | 85 | 4.9
926 | 66 | 0.13 | 232 | 65 | 4.8
927 | 74 | 0.13 | 225 | 89 | 3.2
928 | 73 | 0.11 | 232 | 100 | 1.5
929 | 50 | 0.25 | 240 | 81 | 5
930 | 55 | 0.23 | 225 | 88 | 4.7
931 | 70 | 0.19 | 232 | 66 | 5.3
932 | 55 | 0.27 | 240 | 79 | 5.6
933 | 75 | 0.26 | 232 | 96 | 5.4
934 | 61 | 0.22 | 240 | 70 | 5.8
935 | 62 | 0.27 | 240 | 65 | 6.2
936 | 62 | 0.14 | 225 | 87 | 3.6
937 | 78 | 0.12 | 240 | 81 | 2.9
938 | 64 | 0.15 | 232 | 98 | 3.1
939 | 70 | 0.11 | 240 | 93 | 1.8
940 | 65 | 0.21 | 240 | 73 | 5.7
941 | 71 | 0.29 | 225 | 77 | 6.8
942 | 70 | 0.11 | 240 | 70 | 4.9
943 | 60 | 0.12 | 240 | 70 | 5.1
944 | 77 | 0.19 | 232 | 84 | 4.3
945 | 54 | 0.29 | 225 | 67 | 3.9
946 | 53 | 0.16 | 225 | 81 | 3.3
947 | 52 | 0.2 | 225 | 76 | 3.6
948 | 68 | 0.11 | 240 | 65 | 5.4
949 | 69 | 0.13 | 225 | 81 | 3.8
950 | 74 | 0.3 | 240 | 67 | 7
951 | 67 | 0.29 | 240 | 90 | 5.8
952 | 64 | 0.1 | 232 | 79 | 3.5
953 | 58 | 0.29 | 232 | 100 | 5.9
954 | 66 | 0.23 | 232 | 96 | 4.9
955 | 63 | 0.27 | 232 | 96 | 5.6
956 | 64 | 0.19 | 232 | 68 | 5
957 | 80 | 0.2 | 240 | 82 | 4
958 | 50 | 0.2 | 240 | 83 | 4.7
959 | 70 | 0.23 | 225 | 99 | 5.4
960 | 71 | 0.13 | 240 | 78 | 4.1
961 | 71 | 0.11 | 240 | 97 | 1.5
962 | 52 | 0.16 | 232 | 78 | 4
963 | 65 | 0.24 | 240 | 98 | 4.4
964 | 72 | 0.14 | 232 | 68 | 4.6
965 | 74 | 0.23 | 225 | 88 | 5.6
966 | 60 | 0.29 | 225 | 93 | 6.4
967 | 61 | 0.12 | 240 | 83 | 3.9
968 | 59 | 0.23 | 225 | 70 | 4.4
969 | 65 | 0.19 | 240 | 97 | 3.4
970 | 57 | 0.27 | 225 | 83 | 5.4
971 | 55 | 0.14 | 232 | 65 | 4.1
972 | 61 | 0.24 | 232 | 69 | 5.4
973 | 73 | 0.27 | 232 | 91 | 5.9
974 | 77 | 0.29 | 232 | 80 | 6.9
975 | 70 | 0.24 | 240 | 70 | 6.3
976 | 57 | 0.2 | 225 | 77 | 4.1
977 | 75 | 0.22 | 240 | 99 | 2.9
978 | 77 | 0.27 | 232 | 83 | 6.2
979 | 53 | 0.21 | 240 | 76 | 5.2
980 | 75 | 0.11 | 225 | 80 | 3.3
981 | 57 | 0.29 | 240 | 74 | 5.8
982 | 75 | 0.24 | 225 | 89 | 5.8
983 | 77 | 0.24 | 240 | 84 | 5
984 | 67 | 0.14 | 225 | 95 | 3.2
985 | 77 | 0.23 | 225 | 68 | 5.9
986 | 77 | 0.18 | 232 | 87 | 3.9
987 | 54 | 0.23 | 225 | 66 | 3.4
988 | 58 | 0.12 | 232 | 86 | 3.6
989 | 53 | 0.23 | 232 | 72 | 4.5
990 | 76 | 0.3 | 232 | 71 | 7.1
991 | 71 | 0.11 | 240 | 78 | 3.7
992 | 80 | 0.3 | 240 | 67 | 7.2
993 | 66 | 0.18 | 240 | 80 | 4.9
994 | 58 | 0.27 | 240 | 83 | 5.5
995 | 50 | 0.26 | 225 | 82 | 4.1
996 | 70 | 0.21 | 225 | 80 | 5.2
997 | 69 | 0.25 | 240 | 72 | 6.2
998 | 62 | 0.28 | 225 | 97 | 6.5
999 | 77 | 0.18 | 225 | 76 | 4.7
1000 | 65 | 0.17 | 232 | 75 | 4.8

## Original 30 Samples
Sample No | Print Speed(mm/s) | Layer height(mm) | Nozzle Temperature(°C) | Vibration Frequency(Hz) | Surface Roughness Value Ra(µm)
1 | 50 | 0.1 | 225 | 100 | 2.3
2 | 52 | 0.15 | 232 | 95 | 3.4
3 | 55 | 0.2 | 240 | 90 | 4.1
4 | 58 | 0.25 | 225 | 85 | 5.3
5 | 60 | 0.3 | 232 | 80 | 6
6 | 62 | 0.12 | 240 | 88 | 3.6
7 | 65 | 0.18 | 225 | 82 | 4.4
8 | 68 | 0.22 | 232 | 78 | 5.5
9 | 70 | 0.28 | 240 | 75 | 6.4
10 | 72 | 0.14 | 225 | 80 | 3.9
11 | 75 | 0.2 | 232 | 72 | 5.1
12 | 78 | 0.26 | 240 | 68 | 6.7
13 | 80 | 0.1 | 225 | 65 | 3.6
14 | 50 | 0.16 | 232 | 92 | 3.7
15 | 55 | 0.24 | 240 | 88 | 5.3
16 | 60 | 0.3 | 225 | 82 | 6.1
17 | 65 | 0.2 | 232 | 85 | 5
18 | 70 | 0.18 | 240 | 80 | 4.7
19 | 75 | 0.22 | 225 | 78 | 5.6
20 | 80 | 0.28 | 232 | 70 | 6.8
21 | 52 | 0.1 | 240 | 97 | 2.9
22 | 58 | 0.2 | 225 | 85 | 4.5
23 | 62 | 0.3 | 232 | 78 | 6.2
24 | 68 | 0.14 | 240 | 82 | 3.8
25 | 72 | 0.22 | 225 | 80 | 5.3
26 | 77 | 0.26 | 232 | 72 | 6.6
27 | 53 | 0.18 | 240 | 90 | 4.3
28 | 66 | 0.24 | 225 | 83 | 5.7
29 | 74 | 0.12 | 232 | 78 | 3.7
30 | 79 | 0.3 | 240 | 70 | 6.9

## Analysis & Patterns
📊 FEATURE CORRELATIONS WITH SURFACE ROUGHNESS Ra
Feature | Correlation (r) | Strength & Direction
Layer height(mm) | 0.7861 | Very Strong Positive ↑
Vibration Frequency(Hz) | -0.2822 | Strong Negative ↓
Print Speed(mm/s) | 0.1642 | Moderate Positive ↑
Nozzle Temperature(°C) | -0.0028 | Weak / Negligible
📐 FEATURE RANGES USED FOR SYNTHESIS
Feature | Min | Max | Type
Print Speed (mm/s) | 50 | 80 | Integer
Layer height (mm) | 0.1 | 0.3 | Float (2 dec.)
Nozzle Temperature (°C) | 225 | 240 | Categorical: 225/232/240
Vibration Frequency (Hz) | 65 | 100 | Integer
📈 STATISTICAL COMPARISON: Original vs Synthetic Ra (µm)
Statistic | Original (30) | Full Dataset (1000)
Count | 30 | 1000
Mean | 4.913 | 4.606
Std Dev | 1.249 | 1.199
Min | 2.3 | 1.5
25th Pct | 3.825 | 3.8
Median | 5.05 | 4.6
75th Pct | 5.925 | 5.5
Max | 6.9 | 7.5
🔬 SYNTHESIS METHOD
Model: Polynomial Regression (degree=2) fitted on original 30 samples
Model R² = 0.987 — captures 98.7% of variance in original data
Synthetic Ra = Model prediction + Gaussian noise (σ = 0.069 µm)
Noise added to simulate realistic measurement variability
All synthetic samples stay within physically meaningful bounds (1.5–8.5 µm)
Nozzle Temperature kept categorical (225/232/240°C) to match experimental setup